## Sheer strake
TM1 Report on THICKNESS MEASUREMENT of Deck Plates
Ship's Name: | Demo ABS project | [5 empty] | Class Identity No.: |  |  | N/A |  |  |  | Report No.:
Strake Position | Sheer strake
Plate Position | No. or Letter | Org Thk | Forward Reading | [5 empty] | Aft Reading | [5 empty] | Mean Diminution % |  | Max Alwb. Dim.
|  |  | Gauged |  | Diminution P |  | Diminution S |  | Gauged |  | Diminution P |  | Diminution S
|  | mm | P | S | mm | % | mm | % | P | S | mm | % | mm | % | P | S | mm
6th | - | 12 | [6 empty] | 11.3 | 11.5 | 0.7 | 5.83 | 0.5 | 4.17 | 5.83 | 4.17 | 1.8
5th | - | 12 | [6 empty] | 10.2 | 11.2 | 1.8 | 15 | 0.8 | 6.67 | 15 | 6.67 | 1.8
4th | - | 12 | [6 empty] | 10.5 |  | 1.5 | 12.5 |  |  | 12.5 | 0 | 1.8
2nd | - | 12 | [6 empty] | 11.2 |  | 0.8 | 6.67 |  |  | 6.67 | 0 | 1.8
Operators Signature: | [14 empty] | Notes - See Reverse

## 1st strake inboard
TM1 Report on THICKNESS MEASUREMENT of Deck Plates
Ship's Name: | Demo ABS project | [5 empty] | Class Identity No.: |  |  | N/A |  |  |  | Report No.:
Strake Position | 1st strake inboard
Plate Position | No. or Letter | Org Thk | Forward Reading | [5 empty] | Aft Reading | [5 empty] | Mean Diminution % |  | Max Alwb. Dim.
|  |  | Gauged |  | Diminution P |  | Diminution S |  | Gauged |  | Diminution P |  | Diminution S
|  | mm | P | S | mm | % | mm | % | P | S | mm | % | mm | % | P | S | mm
6th | - | 12 | [6 empty] | 11.6 | 11.5 | 0.4 | 3.33 | 0.5 | 4.17 | 3.33 | 4.17 | 1.8
6th | - | 12 | [6 empty] | 11.1 | 11.6 | 0.9 | 7.5 | 0.4 | 3.33 | 7.5 | 3.33 | 1.8
5th | - | 12 | 11.1 | 11.1 | 0.9 | 7.5 | 0.9 | 7.5 | 10.6 | 11.1 | 1.4 | 11.67 | 0.9 | 7.5 | 0 | 0 | 1.8
5th | - | 12 | 11.1 | 11.1 | 0.9 | 7.5 | 0.9 | 7.5 | 10.4 | 11.1 | 1.6 | 13.33 | 0.9 | 7.5 | 0 | 0 | 1.8
4th | - | 12 | [6 empty] | 12 | 9.5 | 0 | 0 | 2.5 | 20.83 | 0 | 20.83 | 1.8
2nd | - | 12 | [6 empty] | 11.3 | 11.3 | 0.7 | 5.83 | 0.7 | 5.83 | 5.83 | 5.83 | 1.8
2nd | - | 12 | [6 empty] | 11.3 | 11.3 | 0.7 | 5.83 | 0.7 | 5.83 | 5.83 | 5.83 | 1.8
1st | - | 12 | 10.8 | 10.9 | 1.2 | 10 | 1.1 | 9.17 | [6 empty] | 10 | 9.17 | 1.8
1st | - | 12 | 10.8 | 10.8 | 1.2 | 10 | 1.2 | 10 | [6 empty] | 10 | 10 | 1.8
3rd | - | 12 | 11.2 | 11.2 | 0.8 | 6.67 | 0.8 | 6.67 | [6 empty] | 6.67 | 6.67 | 1.8
3rd | - | 12 | 11.2 | 11.2 | 0.8 | 6.67 | 0.8 | 6.67 | [6 empty] | 6.67 | 6.67 | 1.8
Operators Signature: | [14 empty] | Notes - See Reverse

## 2nd
TM1 Report on THICKNESS MEASUREMENT of Deck Plates
Ship's Name: | Demo ABS project | [5 empty] | Class Identity No.: |  |  | N/A |  |  |  | Report No.:
Strake Position | 2nd
Plate Position | No. or Letter | Org Thk | Forward Reading | [5 empty] | Aft Reading | [5 empty] | Mean Diminution % |  | Max Alwb. Dim.
|  |  | Gauged |  | Diminution P |  | Diminution S |  | Gauged |  | Diminution P |  | Diminution S
|  | mm | P | S | mm | % | mm | % | P | S | mm | % | mm | % | P | S | mm
6th | - | 12 | [6 empty] | 11.9 | 11.6 | 0.1 | 0.83 | 0.4 | 3.33 | 0.83 | 3.33 | 1.8
6th | - | 12 | [6 empty] | 11.8 | 11.2 | 0.2 | 1.67 | 0.8 | 6.67 | 1.67 | 6.67 | 1.8
5th | - | 12 | [6 empty] | 11.2 | 11.2 | 0.8 | 6.67 | 0.8 | 6.67 | 6.67 | 6.67 | 1.8
5th | - | 12 | [6 empty] | 11.5 | 11.2 | 0.5 | 4.17 | 0.8 | 6.67 | 4.17 | 6.67 | 1.8
Operators Signature: | [14 empty] | Notes - See Reverse

## Centre strake
TM1 Report on THICKNESS MEASUREMENT of Deck Plates
Ship's Name: | Demo ABS project | [5 empty] | Class Identity No.: |  |  | N/A |  |  |  | Report No.:
Strake Position | Centre strake
Plate Position | No. or Letter | Org Thk | Forward Reading | [5 empty] | Aft Reading | [5 empty] | Mean Diminution % |  | Max Alwb. Dim.
|  |  | Gauged |  | Diminution P |  | Diminution S |  | Gauged |  | Diminution P |  | Diminution S
|  | mm | P | S | mm | % | mm | % | P | S | mm | % | mm | % | P | S | mm
6th | - | 12 | [6 empty] | 11.5 | 11 | 0.5 | 4.17 | 1 | 8.33 | 4.17 | 8.33 | 1.8
6th | - | 12 | [7 empty] | 11 |  |  | 1 | 8.33 | 0 | 8.33 | 1.8
5th | - | 12 | [6 empty] | 11.2 | 11.2 | 0.8 | 6.67 | 0.8 | 6.67 | 6.67 | 6.67 | 1.8
Operators Signature: | [14 empty] | Notes - See Reverse

## Stringer Strake
TM1 Report on THICKNESS MEASUREMENT of Deck Plates
Ship's Name: | Demo ABS project | [5 empty] | Class Identity No.: |  |  | N/A |  |  |  | Report No.:
Strake Position | Stringer Strake
Plate Position | No. or Letter | Org Thk | Forward Reading | [5 empty] | Aft Reading | [5 empty] | Mean Diminution % |  | Max Alwb. Dim.
|  |  | Gauged |  | Diminution P |  | Diminution S |  | Gauged |  | Diminution P |  | Diminution S
|  | mm | P | S | mm | % | mm | % | P | S | mm | % | mm | % | P | S | mm
4th | - | 12 | [7 empty] | 8.5 |  |  | 3.5 | 29.17 | 0 | 29.17 | 1.8
1st | - | 12 | 10.8 | 10.9 | 1.2 | 10 | 1.1 | 9.17 | [6 empty] | 10 | 9.17 | 1.8
3rd | - | 12 | 11 | 11.2 | 1 | 8.33 | 0.8 | 6.67 | [6 empty] | 8.33 | 6.67 | 1.8
5th | - | 12 | 11.1 | 11.1 | 0.9 | 7.5 | 0.9 | 7.5 | [6 empty] | 7.5 | 7.5 | 1.8
Operators Signature: | [14 empty] | Notes - See Reverse

## 1st below sheer strake
TM1 Report on THICKNESS MEASUREMENT of Side Shell Plates
Ship's Name: | Demo ABS project | [5 empty] | Class Identity No.: |  |  | N/A |  |  |  | Report No.:
Strake Position | 1st below sheer strake
Plate Position | No. or Letter | Org Thk | Forward Reading | [5 empty] | Aft Reading | [5 empty] | Mean Diminution % |  | Max Alwb. Dim.
|  |  | Gauged |  | Diminution P |  | Diminution S |  | Gauged |  | Diminution P |  | Diminution S
|  | mm | P | S | mm | % | mm | % | P | S | mm | % | mm | % | P | S | mm
6th | - | 12 | [6 empty] | 9.8 | 10.5 | 2.2 | 18.33 | 1.5 | 12.5 | 18.33 | 12.5 | 2.244
6th | - | 12 | [6 empty] | 9.6 | 10.2 | 2.4 | 20 | 1.8 | 15 | 20 | 15 | 2.244
5th | - | 12 | 11.1 | 11 | 0.9 | 7.5 | 1 | 8.33 | 10 | 10.9 | 2 | 16.67 | 1.1 | 9.17 | 0 | 0 | 2.244
5th | - | 12 | [6 empty] | 10.1 | 10.9 | 1.9 | 15.83 | 1.1 | 9.17 | 15.83 | 9.17 | 2.244
4th | - | 12 | [6 empty] | 11.5 | 10.8 | 0.5 | 4.17 | 1.2 | 10 | 4.17 | 10 | 2.244
4th | - | 12 | [6 empty] | 11.5 | 10.8 | 0.5 | 4.17 | 1.2 | 10 | 4.17 | 10 | 2.244
2nd | - | 12 | [6 empty] | 11.2 | 11.4 | 0.8 | 6.67 | 0.6 | 5 | 6.67 | 5 | 2.244
2nd | - | 12 | [6 empty] | 11.2 |  | 0.8 | 6.67 |  |  | 6.67 | 0 | 2.244
1st | - | 12 | 10.9 | 11 | 1.1 | 9.17 | 1 | 8.33 | [6 empty] | 9.17 | 8.33 | 2.244
3rd | - | 12 | 11 | 11 | 1 | 8.33 | 1 | 8.33 | [6 empty] | 8.33 | 8.33 | 2.244
Operators Signature: | [14 empty] | Notes - See Reverse

## 2nd 1
TM1 Report on THICKNESS MEASUREMENT of Side Shell Plates
Ship's Name: | Demo ABS project | [5 empty] | Class Identity No.: |  |  | N/A |  |  |  | Report No.:
Strake Position | 2nd
Plate Position | No. or Letter | Org Thk | Forward Reading | [5 empty] | Aft Reading | [5 empty] | Mean Diminution % |  | Max Alwb. Dim.
|  |  | Gauged |  | Diminution P |  | Diminution S |  | Gauged |  | Diminution P |  | Diminution S
|  | mm | P | S | mm | % | mm | % | P | S | mm | % | mm | % | P | S | mm
6th | - | 12 | [6 empty] | 9.2 | 10.1 | 2.8 | 23.33 | 1.9 | 15.83 | 23.33 | 15.83 | 2.244
4th | - | 12 | [6 empty] | 11.1 | 11 | 0.9 | 7.5 | 1 | 8.33 | 7.5 | 8.33 | 2.244
4th | - | 12 | [6 empty] | 11.1 | 11 | 0.9 | 7.5 | 1 | 8.33 | 7.5 | 8.33 | 2.244
4th | - | 12 | [7 empty] | 11 |  |  | 1 | 8.33 | 0 | 8.33 | 2.244
2nd | - | 12 | [6 empty] | 11.2 | 11.4 | 0.8 | 6.67 | 0.6 | 5 | 6.67 | 5 | 2.244
2nd | - | 12 | [6 empty] | 11.4 |  | 0.6 | 5 |  |  | 5 | 0 | 2.244
1st | - | 12 | 10.5 | 11 | 1.5 | 12.5 | 1 | 8.33 | [6 empty] | 12.5 | 8.33 | 2.244
3rd | - | 12 | 11 | 11 | 1 | 8.33 | 1 | 8.33 | [6 empty] | 8.33 | 8.33 | 2.244
5th | - | 12 | 11.1 | 11 | 0.9 | 7.5 | 1 | 8.33 | [6 empty] | 7.5 | 8.33 | 2.244
Operators Signature: | [14 empty] | Notes - See Reverse

## 3rd
TM1 Report on THICKNESS MEASUREMENT of Side Shell Plates
Ship's Name: | Demo ABS project | [5 empty] | Class Identity No.: |  |  | N/A |  |  |  | Report No.:
Strake Position | 3rd
Plate Position | No. or Letter | Org Thk | Forward Reading | [5 empty] | Aft Reading | [5 empty] | Mean Diminution % |  | Max Alwb. Dim.
|  |  | Gauged |  | Diminution P |  | Diminution S |  | Gauged |  | Diminution P |  | Diminution S
|  | mm | P | S | mm | % | mm | % | P | S | mm | % | mm | % | P | S | mm
6th | - | 12 | [6 empty] | 9.2 | 9.5 | 2.8 | 23.33 | 2.5 | 20.83 | 23.33 | 20.83 | 2.244
4th | - | 12 | [6 empty] | 11.4 | 10.8 | 0.6 | 5 | 1.2 | 10 | 5 | 10 | 2.244
2nd | - | 12 | [6 empty] | 11.4 | 11.5 | 0.6 | 5 | 0.5 | 4.17 | 5 | 4.17 | 2.244
1st | - | 12 | 10.2 | 11 | 1.8 | 15 | 1 | 8.33 | [6 empty] | 15 | 8.33 | 2.244
3rd | - | 12 | 11 | 11 | 1 | 8.33 | 1 | 8.33 | [6 empty] | 8.33 | 8.33 | 2.244
5th | - | 12 | 11.1 | 11 | 0.9 | 7.5 | 1 | 8.33 | [6 empty] | 7.5 | 8.33 | 2.244
Operators Signature: | [14 empty] | Notes - See Reverse

## 4th
TM1 Report on THICKNESS MEASUREMENT of Side Shell Plates
Ship's Name: | Demo ABS project | [5 empty] | Class Identity No.: |  |  | N/A |  |  |  | Report No.:
Strake Position | 4th
Plate Position | No. or Letter | Org Thk | Forward Reading | [5 empty] | Aft Reading | [5 empty] | Mean Diminution % |  | Max Alwb. Dim.
|  |  | Gauged |  | Diminution P |  | Diminution S |  | Gauged |  | Diminution P |  | Diminution S
|  | mm | P | S | mm | % | mm | % | P | S | mm | % | mm | % | P | S | mm
2nd | - | 12 | [6 empty] | 11.4 | 11.5 | 0.6 | 5 | 0.5 | 4.17 | 5 | 4.17 | 2.244
2nd | - | 12 | [6 empty] | 11.4 |  | 0.6 | 5 |  |  | 5 | 0 | 2.244
1st | - | 12 | 10.1 | 11 | 1.9 | 15.83 | 1 | 8.33 | [6 empty] | 15.83 | 8.33 | 2.244
3rd | - | 12 | 11 | 11 | 1 | 8.33 | 1 | 8.33 | [6 empty] | 8.33 | 8.33 | 2.244
5th | - | 12 | 11.1 | 11 | 0.9 | 7.5 | 1 | 8.33 | [6 empty] | 7.5 | 8.33 | 2.244
Operators Signature: | [14 empty] | Notes - See Reverse

## 5th
TM1 Report on THICKNESS MEASUREMENT of Side Shell Plates
Ship's Name: | Demo ABS project | [5 empty] | Class Identity No.: |  |  | N/A |  |  |  | Report No.:
Strake Position | 5th
Plate Position | No. or Letter | Org Thk | Forward Reading | [5 empty] | Aft Reading | [5 empty] | Mean Diminution % |  | Max Alwb. Dim.
|  |  | Gauged |  | Diminution P |  | Diminution S |  | Gauged |  | Diminution P |  | Diminution S
|  | mm | P | S | mm | % | mm | % | P | S | mm | % | mm | % | P | S | mm
2nd | - | 12 | [6 empty] | 11.4 | 11.6 | 0.6 | 5 | 0.4 | 3.33 | 5 | 3.33 | 2.244
1st | - | 12 | 10.3 | 11 | 1.7 | 14.17 | 1 | 8.33 | [6 empty] | 14.17 | 8.33 | 2.244
3rd | - | 12 | 11 | 11 | 1 | 8.33 | 1 | 8.33 | [6 empty] | 8.33 | 8.33 | 2.244
5th | - | 12 | 11.1 | 11 | 0.9 | 7.5 | 1 | 8.33 | [6 empty] | 7.5 | 8.33 | 2.244
Operators Signature: | [14 empty] | Notes - See Reverse

## 6th
TM1 Report on THICKNESS MEASUREMENT of Side Shell Plates
Ship's Name: | Demo ABS project | [5 empty] | Class Identity No.: |  |  | N/A |  |  |  | Report No.:
Strake Position | 6th
Plate Position | No. or Letter | Org Thk | Forward Reading | [5 empty] | Aft Reading | [5 empty] | Mean Diminution % |  | Max Alwb. Dim.
|  |  | Gauged |  | Diminution P |  | Diminution S |  | Gauged |  | Diminution P |  | Diminution S
|  | mm | P | S | mm | % | mm | % | P | S | mm | % | mm | % | P | S | mm
2nd | - | 12 | [6 empty] | 11.4 | 11.6 | 0.6 | 5 | 0.4 | 3.33 | 5 | 3.33 | 2.244
1st | - | 12 | 10.6 | 10.9 | 1.4 | 11.67 | 1.1 | 9.17 | [6 empty] | 11.67 | 9.17 | 2.244
3rd | - | 12 | 11 | 11 | 1 | 8.33 | 1 | 8.33 | [6 empty] | 8.33 | 8.33 | 2.244
5th | - | 12 | 11.1 | 11 | 0.9 | 7.5 | 1 | 8.33 | [6 empty] | 7.5 | 8.33 | 2.244
Operators Signature: | [14 empty] | Notes - See Reverse

## 4th 1
TM1 Report on THICKNESS MEASUREMENT of Bilge Plates
Ship's Name: | Demo ABS project | [5 empty] | Class Identity No.: |  |  | N/A |  |  |  | Report No.:
Strake Position | 4th
Plate Position | No. or Letter | Org Thk | Forward Reading | [5 empty] | Aft Reading | [5 empty] | Mean Diminution % |  | Max Alwb. Dim.
|  |  | Gauged |  | Diminution P |  | Diminution S |  | Gauged |  | Diminution P |  | Diminution S
|  | mm | P | S | mm | % | mm | % | P | S | mm | % | mm | % | P | S | mm
6th | - | 12 | [6 empty] | 9 | 9.2 | 3 | 25 | 2.8 | 23.33 | 25 | 23.33 | 1.8
6th | - | 12 | [6 empty] | 9.1 | 9.4 | 2.9 | 24.17 | 2.6 | 21.67 | 24.17 | 21.67 | 1.8
4th | - | 12 | [6 empty] | 11.4 | 10.8 | 0.6 | 5 | 1.2 | 10 | 5 | 10 | 1.8
4th | - | 12 | [7 empty] | 11 |  |  | 1 | 8.33 | 0 | 8.33 | 1.8
Operators Signature: | [14 empty] | Notes - See Reverse

## 2nd 2
TM1 Report on THICKNESS MEASUREMENT of Bilge Plates
Ship's Name: | Demo ABS project | [5 empty] | Class Identity No.: |  |  | N/A |  |  |  | Report No.:
Strake Position | 2nd
Plate Position | No. or Letter | Org Thk | Forward Reading | [5 empty] | Aft Reading | [5 empty] | Mean Diminution % |  | Max Alwb. Dim.
|  |  | Gauged |  | Diminution P |  | Diminution S |  | Gauged |  | Diminution P |  | Diminution S
|  | mm | P | S | mm | % | mm | % | P | S | mm | % | mm | % | P | S | mm
5th | - | 12 | [6 empty] | 10.1 | 10.8 | 1.9 | 15.83 | 1.2 | 10 | 15.83 | 10 | 1.8
5th | - | 12 | [6 empty] | 9.6 | 10.8 | 2.4 | 20 | 1.2 | 10 | 20 | 10 | 1.8
Operators Signature: | [14 empty] | Notes - See Reverse

## 3rd 1
TM1 Report on THICKNESS MEASUREMENT of Bilge Plates
Ship's Name: | Demo ABS project | [5 empty] | Class Identity No.: |  |  | N/A |  |  |  | Report No.:
Strake Position | 3rd
Plate Position | No. or Letter | Org Thk | Forward Reading | [5 empty] | Aft Reading | [5 empty] | Mean Diminution % |  | Max Alwb. Dim.
|  |  | Gauged |  | Diminution P |  | Diminution S |  | Gauged |  | Diminution P |  | Diminution S
|  | mm | P | S | mm | % | mm | % | P | S | mm | % | mm | % | P | S | mm
4th | - | 12 | [6 empty] | 11.4 | 10.8 | 0.6 | 5 | 1.2 | 10 | 5 | 10 | 1.8
Operators Signature: | [14 empty] | Notes - See Reverse

## 7th
TM1 Report on THICKNESS MEASUREMENT of Bilge Plates
Ship's Name: | Demo ABS project | [5 empty] | Class Identity No.: |  |  | N/A |  |  |  | Report No.:
Strake Position | 7th
Plate Position | No. or Letter | Org Thk | Forward Reading | [5 empty] | Aft Reading | [5 empty] | Mean Diminution % |  | Max Alwb. Dim.
|  |  | Gauged |  | Diminution P |  | Diminution S |  | Gauged |  | Diminution P |  | Diminution S
|  | mm | P | S | mm | % | mm | % | P | S | mm | % | mm | % | P | S | mm
2nd | - | 12 | [6 empty] | 11.1 | 11.2 | 0.9 | 7.5 | 0.8 | 6.67 | 7.5 | 6.67 | 1.8
1st | - | 12 | 10.8 | 10.8 | 1.2 | 10 | 1.2 | 10 | [6 empty] | 10 | 10 | 1.8
3rd | - | 12 | 11 | 11 | 1 | 8.33 | 1 | 8.33 | [6 empty] | 8.33 | 8.33 | 1.8
5th | - | 12 | 11.1 | 11 | 0.9 | 7.5 | 1 | 8.33 | [6 empty] | 7.5 | 8.33 | 1.8
Operators Signature: | [14 empty] | Notes - See Reverse

## 5th 1
TM1 Report on THICKNESS MEASUREMENT of Bottom Plates
Ship's Name: | Demo ABS project | [5 empty] | Class Identity No.: |  |  | N/A |  |  |  | Report No.:
Strake Position | 5th
Plate Position | No. or Letter | Org Thk | Forward Reading | [5 empty] | Aft Reading | [5 empty] | Mean Diminution % |  | Max Alwb. Dim.
|  |  | Gauged |  | Diminution P |  | Diminution S |  | Gauged |  | Diminution P |  | Diminution S
|  | mm | P | S | mm | % | mm | % | P | S | mm | % | mm | % | P | S | mm
6th | - | 12 | [6 empty] | 10.4 | 10.1 | 1.6 | 13.33 | 1.9 | 15.83 | 13.33 | 15.83 | 1.8
6th | - | 12 | [6 empty] | 10.4 | 10.4 | 1.6 | 13.33 | 1.6 | 13.33 | 13.33 | 13.33 | 1.8
4th | - | 12 | [6 empty] | 11.8 | 11.9 | 0.2 | 1.67 | 0.1 | 0.83 | 1.67 | 0.83 | 1.8
4th | - | 12 | [6 empty] | 11.9 | 11.9 | 0.1 | 0.83 | 0.1 | 0.83 | 0.83 | 0.83 | 1.8
Operators Signature: | [14 empty] | Notes - See Reverse

## 3rd 2
TM1 Report on THICKNESS MEASUREMENT of Bottom Plates
Ship's Name: | Demo ABS project | [5 empty] | Class Identity No.: |  |  | N/A |  |  |  | Report No.:
Strake Position | 3rd
Plate Position | No. or Letter | Org Thk | Forward Reading | [5 empty] | Aft Reading | [5 empty] | Mean Diminution % |  | Max Alwb. Dim.
|  |  | Gauged |  | Diminution P |  | Diminution S |  | Gauged |  | Diminution P |  | Diminution S
|  | mm | P | S | mm | % | mm | % | P | S | mm | % | mm | % | P | S | mm
5th | - | 12 | [6 empty] | 9.6 | 10.6 | 2.4 | 20 | 1.4 | 11.67 | 20 | 11.67 | 1.8
5th | - | 12 | [6 empty] | 10.1 | 10.6 | 1.9 | 15.83 | 1.4 | 11.67 | 15.83 | 11.67 | 1.8
5th | - | 12 | [6 empty] | 10.1 | 10.8 | 1.9 | 15.83 | 1.2 | 10 | 15.83 | 10 | 1.8
Operators Signature: | [14 empty] | Notes - See Reverse

## 4th 2
TM1 Report on THICKNESS MEASUREMENT of Bottom Plates
Ship's Name: | Demo ABS project | [5 empty] | Class Identity No.: |  |  | N/A |  |  |  | Report No.:
Strake Position | 4th
Plate Position | No. or Letter | Org Thk | Forward Reading | [5 empty] | Aft Reading | [5 empty] | Mean Diminution % |  | Max Alwb. Dim.
|  |  | Gauged |  | Diminution P |  | Diminution S |  | Gauged |  | Diminution P |  | Diminution S
|  | mm | P | S | mm | % | mm | % | P | S | mm | % | mm | % | P | S | mm
4th | - | 12 | [6 empty] | 11.8 | 11.5 | 0.2 | 1.67 | 0.5 | 4.17 | 1.67 | 4.17 | 1.8
Operators Signature: | [14 empty] | Notes - See Reverse

## 8th
TM1 Report on THICKNESS MEASUREMENT of Bottom Plates
Ship's Name: | Demo ABS project | [5 empty] | Class Identity No.: |  |  | N/A |  |  |  | Report No.:
Strake Position | 8th
Plate Position | No. or Letter | Org Thk | Forward Reading | [5 empty] | Aft Reading | [5 empty] | Mean Diminution % |  | Max Alwb. Dim.
|  |  | Gauged |  | Diminution P |  | Diminution S |  | Gauged |  | Diminution P |  | Diminution S
|  | mm | P | S | mm | % | mm | % | P | S | mm | % | mm | % | P | S | mm
2nd | - | 12 | [6 empty] | 10.5 | 10.6 | 1.5 | 12.5 | 1.4 | 11.67 | 12.5 | 11.67 | 1.8
1st | - | 12 | 10.9 |  | 1.1 | 9.17 | [8 empty] | 9.17 | 0 | 1.8
3rd | - | 12 | 11.5 | 11.5 | 0.5 | 4.17 | 0.5 | 4.17 | [6 empty] | 4.17 | 4.17 | 1.8
5th | - | 12 | 11.1 | 11 | 0.9 | 7.5 | 1 | 8.33 | [6 empty] | 7.5 | 8.33 | 1.8
Operators Signature: | [14 empty] | Notes - See Reverse

## 9th
TM1 Report on THICKNESS MEASUREMENT of Bottom Plates
Ship's Name: | Demo ABS project | [5 empty] | Class Identity No.: |  |  | N/A |  |  |  | Report No.:
Strake Position | 9th
Plate Position | No. or Letter | Org Thk | Forward Reading | [5 empty] | Aft Reading | [5 empty] | Mean Diminution % |  | Max Alwb. Dim.
|  |  | Gauged |  | Diminution P |  | Diminution S |  | Gauged |  | Diminution P |  | Diminution S
|  | mm | P | S | mm | % | mm | % | P | S | mm | % | mm | % | P | S | mm
2nd | - | 12 | [6 empty] | 10.9 | 10.6 | 1.1 | 9.17 | 1.4 | 11.67 | 9.17 | 11.67 | 1.8
1st | - | 12 | 10.9 | 10.6 | 1.1 | 9.17 | 1.4 | 11.67 | [6 empty] | 9.17 | 11.67 | 1.8
1st | - | 12 |  | 10.5 |  |  | 1.5 | 12.5 | [6 empty] | 0 | 12.5 | 1.8
3rd | - | 12 | 11.5 | 11.5 | 0.5 | 4.17 | 0.5 | 4.17 | [6 empty] | 4.17 | 4.17 | 1.8
5th | - | 12 | 11 | 11 | 1 | 8.33 | 1 | 8.33 | [6 empty] | 8.33 | 8.33 | 1.8
Operators Signature: | [14 empty] | Notes - See Reverse

## 10th
TM1 Report on THICKNESS MEASUREMENT of Bottom Plates
Ship's Name: | Demo ABS project | [5 empty] | Class Identity No.: |  |  | N/A |  |  |  | Report No.:
Strake Position | 10th
Plate Position | No. or Letter | Org Thk | Forward Reading | [5 empty] | Aft Reading | [5 empty] | Mean Diminution % |  | Max Alwb. Dim.
|  |  | Gauged |  | Diminution P |  | Diminution S |  | Gauged |  | Diminution P |  | Diminution S
|  | mm | P | S | mm | % | mm | % | P | S | mm | % | mm | % | P | S | mm
2nd | - | 12 | [6 empty] | 10.7 | 10.3 | 1.3 | 10.83 | 1.7 | 14.17 | 10.83 | 14.17 | 1.8
1st | - | 12 | 10.7 | 10.6 | 1.3 | 10.83 | 1.4 | 11.67 | [6 empty] | 10.83 | 11.67 | 1.8
3rd | - | 12 | 11.5 | 11.5 | 0.5 | 4.17 | 0.5 | 4.17 | [6 empty] | 4.17 | 4.17 | 1.8
5th | - | 12 | 11 | 11 | 1 | 8.33 | 1 | 8.33 | [6 empty] | 8.33 | 8.33 | 1.8
Operators Signature: | [14 empty] | Notes - See Reverse

## 11th
TM1 Report on THICKNESS MEASUREMENT of Bottom Plates
Ship's Name: | Demo ABS project | [5 empty] | Class Identity No.: |  |  | N/A |  |  |  | Report No.:
Strake Position | 11th
Plate Position | No. or Letter | Org Thk | Forward Reading | [5 empty] | Aft Reading | [5 empty] | Mean Diminution % |  | Max Alwb. Dim.
|  |  | Gauged |  | Diminution P |  | Diminution S |  | Gauged |  | Diminution P |  | Diminution S
|  | mm | P | S | mm | % | mm | % | P | S | mm | % | mm | % | P | S | mm
2nd | - | 12 | [6 empty] | 10.7 | 10.2 | 1.3 | 10.83 | 1.8 | 15 | 10.83 | 15 | 1.8
1st | - | 12 | 10.7 | 10.7 | 1.3 | 10.83 | 1.3 | 10.83 | [6 empty] | 10.83 | 10.83 | 1.8
3rd | - | 12 | 11.5 | 11.5 | 0.5 | 4.17 | 0.5 | 4.17 | [6 empty] | 4.17 | 4.17 | 1.8
5th | - | 12 | 11 | 11 | 1 | 8.33 | 1 | 8.33 | [6 empty] | 8.33 | 8.33 | 1.8
Operators Signature: | [14 empty] | Notes - See Reverse