## TM-2(ii)
TM-2(ii) Report on THICKNESS MEASUREMENT OF SHELL AND DECK PLATING (one, two or three transverse sections)
Ship's Name: | Demo ABS project | [8 empty] | Class Identity No.: |  |  |  | N/A | [5 empty] | Report No.:
SHELL PLATING
| FIRST TRANSVERSE SECTION AT 1st | [8 empty] | SECOND TRANSVERSE SECTION AT 2nd | [8 empty] | THIRD TRANSVERSE SECTION AT 3rd
Strake Position | No. or Ltr | Org Thk | Max Alwb Dim. | Gauged |  | Diminution P |  | Diminution S |  | No. or Ltr | Org Thk | Max Alwb Dim. | Gauged |  | Diminution P |  | Diminution S |  | No. or Ltr | Org Thk | Max Alwb Dim. | Gauged |  | Diminution P |  | Diminution S
|  | mm | mm | P | S | mm | % | mm | % |  | mm | mm | P | S | mm | % | mm | % |  | mm | mm | P | S | mm | % | mm | %
1st below sheer strake | - | 12 | 2.244 | 10.9 | 11 | 1.1 | 9.17 | 1 | 8.33 | - | 12 | 2.244 | 11.2 | 11.4 | 0.8 | 6.67 | 0.6 | 5 | - | 12 | 2.244 | 11 | 11 | 1 | 8.33 | 1 | 8.33
1st below sheer strake | - | 12 | 2.244 | [6 empty] | - | 12 | 2.244 | 11.2 |  | 0.8 | 6.67 |  |  | - | 12 | 2.244
2nd | - | 12 | 2.244 | 10.5 | 11 | 1.5 | 12.5 | 1 | 8.33 | - | 12 | 2.244 | 11.2 | 11.4 | 0.8 | 6.67 | 0.6 | 5 | - | 12 | 2.244 | 11 | 11 | 1 | 8.33 | 1 | 8.33
2nd | - | 12 | 2.244 | [6 empty] | - | 12 | 2.244 | 11.4 |  | 0.6 | 5 |  |  | - | 12 | 2.244
3rd | - | 12 | 2.244 | 10.2 | 11 | 1.8 | 15 | 1 | 8.33 | - | 12 | 2.244 | 11.4 | 11.5 | 0.6 | 5 | 0.5 | 4.17 | - | 12 | 2.244 | 11 | 11 | 1 | 8.33 | 1 | 8.33
4th | - | 12 | 2.244 | 10.1 | 11 | 1.9 | 15.83 | 1 | 8.33 | - | 12 | 2.244 | 11.4 | 11.5 | 0.6 | 5 | 0.5 | 4.17 | - | 12 | 2.244 | 11 | 11 | 1 | 8.33 | 1 | 8.33
4th | - | 12 | 2.244 | [6 empty] | - | 12 | 2.244 | 11.4 |  | 0.6 | 5 |  |  | - | 12 | 2.244
5th | - | 12 | 2.244 | 10.3 | 11 | 1.7 | 14.17 | 1 | 8.33 | - | 12 | 2.244 | 11.4 | 11.6 | 0.6 | 5 | 0.4 | 3.33 | - | 12 | 2.244 | 11 | 11 | 1 | 8.33 | 1 | 8.33
6th | - | 12 | 2.244 | 10.6 | 10.9 | 1.4 | 11.67 | 1.1 | 9.17 | - | 12 | 2.244 | 11.4 | 11.6 | 0.6 | 5 | 0.4 | 3.33 | - | 12 | 2.244 | 11 | 11 | 1 | 8.33 | 1 | 8.33
7th | - | 12 | 1.8 | 10.8 | 10.8 | 1.2 | 10 | 1.2 | 10 | - | 12 | 1.8 | 11.1 | 11.2 | 0.9 | 7.5 | 0.8 | 6.67 | - | 12 | 1.8 | 11 | 11 | 1 | 8.33 | 1 | 8.33
8th | - | 12 | 1.8 | 10.9 |  | 1.1 | 9.17 |  |  | - | 12 | 1.8 | 10.5 | 10.6 | 1.5 | 12.5 | 1.4 | 11.67 | - | 12 | 1.8 | 11.5 | 11.5 | 0.5 | 4.17 | 0.5 | 4.17
9th | - | 12 | 1.8 | 10.9 | 10.6 | 1.1 | 9.17 | 1.4 | 11.67 | - | 12 | 1.8 | 10.9 | 10.6 | 1.1 | 9.17 | 1.4 | 11.67 | - | 12 | 1.8 | 11.5 | 11.5 | 0.5 | 4.17 | 0.5 | 4.17
9th | - | 12 | 1.8 |  | 10.5 |  |  | 1.5 | 12.5 | - | 12 | 1.8 | [6 empty] | - | 12 | 1.8
10th | - | 12 | 1.8 | 10.7 | 10.6 | 1.3 | 10.83 | 1.4 | 11.67 | - | 12 | 1.8 | 10.7 | 10.3 | 1.3 | 10.83 | 1.7 | 14.17 | - | 12 | 1.8 | 11.5 | 11.5 | 0.5 | 4.17 | 0.5 | 4.17
11th | - | 12 | 1.8 | 10.7 | 10.7 | 1.3 | 10.83 | 1.3 | 10.83 | - | 12 | 1.8 | 10.7 | 10.2 | 1.3 | 10.83 | 1.8 | 15 | - | 12 | 1.8 | 11.5 | 11.5 | 0.5 | 4.17 | 0.5 | 4.17
Operators Signature: | [23 empty] | Notes - See Reverse

## TM-2(ii) 2
TM-2(ii) Report on THICKNESS MEASUREMENT OF SHELL AND DECK PLATING (one, two or three transverse sections)
Ship's Name: | Demo ABS project | [8 empty] | Class Identity No.: |  |  |  | N/A | [5 empty] | Report No.:
SHELL PLATING
| FIRST TRANSVERSE SECTION AT 4th | [8 empty] | SECOND TRANSVERSE SECTION AT 5th | [8 empty] | THIRD TRANSVERSE SECTION AT 6th
Strake Position | No. or Ltr | Org Thk | Max Alwb Dim. | Gauged |  | Diminution P |  | Diminution S |  | No. or Ltr | Org Thk | Max Alwb Dim. | Gauged |  | Diminution P |  | Diminution S |  | No. or Ltr | Org Thk | Max Alwb Dim. | Gauged |  | Diminution P |  | Diminution S
|  | mm | mm | P | S | mm | % | mm | % |  | mm | mm | P | S | mm | % | mm | % |  | mm | mm | P | S | mm | % | mm | %
1st below sheer strake | - | 12 | 2.244 | 11.5 | 10.8 | 0.5 | 4.17 | 1.2 | 10 | - | 12 | 2.244 | 10 | 10.9 | 2 | 16.67 | 1.1 | 9.17 | - | 12 | 2.244 | 9.8 | 10.5 | 2.2 | 18.33 | 1.5 | 12.5
1st below sheer strake | - | 12 | 2.244 | 11.5 | 10.8 | 0.5 | 4.17 | 1.2 | 10 | - | 12 | 2.244 | 10.1 | 10.9 | 1.9 | 15.83 | 1.1 | 9.17 | - | 12 | 2.244 | 9.6 | 10.2 | 2.4 | 20 | 1.8 | 15
1st below sheer strake | - | 12 | 2.244 | [6 empty] | - | 12 | 2.244 | 11.1 | 11 | 0.9 | 7.5 | 1 | 8.33 | - | 12 | 2.244
2nd | - | 12 | 2.244 | 11.1 | 11 | 0.9 | 7.5 | 1 | 8.33 | - | 12 | 2.244 | 11.1 | 11 | 0.9 | 7.5 | 1 | 8.33 | - | 12 | 2.244 | 9.2 | 10.1 | 2.8 | 23.33 | 1.9 | 15.83
2nd | - | 12 | 2.244 | 11.1 | 11 | 0.9 | 7.5 | 1 | 8.33 | - | 12 | 2.244 | 10.1 | 10.8 | 1.9 | 15.83 | 1.2 | 10 | - | 12 | 2.244
2nd | - | 12 | 2.244 |  | 11 |  |  | 1 | 8.33 | - | 12 | 1.8 | 9.6 | 10.8 | 2.4 | 20 | 1.2 | 10
3rd | - | 12 | 2.244 | 11.4 | 10.8 | 0.6 | 5 | 1.2 | 10 | - | 12 | 2.244 | 11.1 | 11 | 0.9 | 7.5 | 1 | 8.33 | - | 12 | 2.244 | 9.2 | 9.5 | 2.8 | 23.33 | 2.5 | 20.83
3rd | - | 12 | 2.244 | 11.4 | 10.8 | 0.6 | 5 | 1.2 | 10 | - | 12 | 2.244 | 9.6 | 10.6 | 2.4 | 20 | 1.4 | 11.67 | - | 12 | 2.244
3rd | - | 12 | 1.8 | [6 empty] | - | 12 | 1.8 | 10.1 | 10.6 | 1.9 | 15.83 | 1.4 | 11.67
3rd | - | 12 | 1.8 | [6 empty] | - | 12 | 1.8 | 10.1 | 10.8 | 1.9 | 15.83 | 1.2 | 10
4th | - | 12 | 1.8 | 11.4 | 10.8 | 0.6 | 5 | 1.2 | 10 | - | 12 | 2.244 | 11.1 | 11 | 0.9 | 7.5 | 1 | 8.33 | - | 12 | 1.8 | 9 | 9.2 | 3 | 25 | 2.8 | 23.33
4th | - | 12 | 1.8 | 11.8 | 11 | 0.2 | 1.67 | 1 | 8.33 | - | 12 | 2.244 | [6 empty] | - | 12 | 1.8 | 9.1 | 9.4 | 2.9 | 24.17 | 2.6 | 21.67
4th | - | 12 | 1.8 |  | 11.5 |  |  | 0.5 | 4.17 | [9 empty] | - | 12 | 1.8
5th | - | 12 | 1.8 | 11.8 | 11.9 | 0.2 | 1.67 | 0.1 | 0.83 | - | 12 | 2.244 | 11.1 | 11 | 0.9 | 7.5 | 1 | 8.33 | - | 12 | 1.8 | 10.4 | 10.1 | 1.6 | 13.33 | 1.9 | 15.83
5th | - | 12 | 1.8 | 11.9 | 11.9 | 0.1 | 0.83 | 0.1 | 0.83 | - | 12 | 2.244 | [6 empty] | - | 12 | 1.8 | 10.4 | 10.4 | 1.6 | 13.33 | 1.6 | 13.33
6th | [9 empty] | - | 12 | 2.244 | 11.1 | 11 | 0.9 | 7.5 | 1 | 8.33
7th | [9 empty] | - | 12 | 1.8 | 11.1 | 11 | 0.9 | 7.5 | 1 | 8.33
8th | [9 empty] | - | 12 | 1.8 | 11.1 | 11 | 0.9 | 7.5 | 1 | 8.33
9th | [9 empty] | - | 12 | 1.8 | 11 | 11 | 1 | 8.33 | 1 | 8.33
10th | [9 empty] | - | 12 | 1.8 | 11 | 11 | 1 | 8.33 | 1 | 8.33
11th | [9 empty] | - | 12 | 1.8 | 11 | 11 | 1 | 8.33 | 1 | 8.33
Operators Signature: | [23 empty] | Notes - See Reverse