## Hatch No1
TM7 Report on THICKNESS MEASUREMENT OF CARGO HOLD TRANSVERSE FRAMES
Ship's Name: | Demo ABS project | [7 empty] | Class Identity No.: |  |  |  | N/A |  |  |  |  | Report No.:
Cargo Hold No: Hatch No1
|  | Upper Part | [7 empty] | Mid Part | [7 empty] | Lower Part
Frame Number |  | Org Thk | Max Alwb Dim. | Gauged |  | Diminution P |  | Diminution S |  | Org Thk | Max Alwb Dim. | Gauged |  | Diminution P |  | Diminution S |  | Org Thk | Max Alwb Dim. | Gauged |  | Diminution P |  | Diminution S
|  | mm | mm | P | S | mm | % | mm | % | mm | mm | P | S | mm | % | mm | % | mm | mm | P | S | mm | % | mm | %
5th |  | 14 | 2.618 | 12.9 | 12.9 | 1.1 | 7.86 | 1.1 | 7.86 | 14 | 2.618 | 12.4 | 12.4 | 1.6 | 11.43 | 1.6 | 11.43 | 14 | 2.618 | 11.9 | 11.9 | 2.1 | 15 | 2.1 | 15
5th |  | 14 | 2.618 | 13 | 12.9 | 1 | 7.14 | 1.1 | 7.86 | 14 | 2.618 | 12.4 | 12.4 | 1.6 | 11.43 | 1.6 | 11.43 | 14 | 2.618 | 11.9 | 11.9 | 2.1 | 15 | 2.1 | 15
5th |  | 14 | 2.618 | 13 | 12.9 | 1 | 7.14 | 1.1 | 7.86 | 14 | 2.618 | 12.2 | 12.4 | 1.8 | 12.86 | 1.6 | 11.43 | 14 | 2.618 | 11 | 11.9 | 3 | 21.43 | 2.1 | 15
5th |  | 14 | 2.618 | 13 | 12.9 | 1 | 7.14 | 1.1 | 7.86 | 14 | 2.618 | 12.2 | 12.5 | 1.8 | 12.86 | 1.5 | 10.71 | 14 | 2.618 | 11 | 11.6 | 3 | 21.43 | 2.4 | 17.14
5th |  | 14 | 2.618 | 13 | 12.9 | 1 | 7.14 | 1.1 | 7.86 | 14 | 2.618 | 12.2 | 12.5 | 1.8 | 12.86 | 1.5 | 10.71 | 14 | 2.618 | 11 | 11.6 | 3 | 21.43 | 2.4 | 17.14
5th |  | 14 | 2.618 | 13 | 12.9 | 1 | 7.14 | 1.1 | 7.86 | 14 | 2.618 | 12.2 | 12.5 | 1.8 | 12.86 | 1.5 | 10.71 | 14 | 2.618 | 11 | 11.6 | 3 | 21.43 | 2.4 | 17.14
5th |  | 14 | 2.618 |  | 12.9 |  |  | 1.1 | 7.86 | 14 | 2.618 | 12.2 | 12.5 | 1.8 | 12.86 | 1.5 | 10.71 | 14 | 2.618 | 11 | 11.6 | 3 | 21.43 | 2.4 | 17.14
5th |  | 14 | 2.618 |  | 12.9 |  |  | 1.1 | 7.86 | 14 | 2.618 |  | 12.5 |  |  | 1.5 | 10.71 | 14 | 2.618 |  | 11.6 |  |  | 2.4 | 17.14
5th |  | 14 | 2.618 |  | 12.9 |  |  | 1.1 | 7.86 | 14 | 2.618 | [6 empty] | 14 | 2.618
4th |  | 14 | 2.618 | 13 | 12.9 | 1 | 7.14 | 1.1 | 7.86 | 14 | 2.618 | 12.2 | 12.2 | 1.8 | 12.86 | 1.8 | 12.86 | 14 | 2.618 | 11 | 11.9 | 3 | 21.43 | 2.1 | 15
4th |  | 14 | 2.618 | 13 | 13 | 1 | 7.14 | 1 | 7.14 | 14 | 2.618 | 12.2 | 12.2 | 1.8 | 12.86 | 1.8 | 12.86 | 14 | 2.618 | 11 | 11.6 | 3 | 21.43 | 2.4 | 17.14
4th |  | 14 | 2.618 | 13 | 13 | 1 | 7.14 | 1 | 7.14 | 14 | 2.618 | 12.2 | 12.2 | 1.8 | 12.86 | 1.8 | 12.86 | 14 | 2.618 | 11 | 11.6 | 3 | 21.43 | 2.4 | 17.14
4th |  | 14 | 2.618 | 13 | 13 | 1 | 7.14 | 1 | 7.14 | 14 | 2.618 | 12.2 | 12.2 | 1.8 | 12.86 | 1.8 | 12.86 | 14 | 2.618 | 11 | 11.6 | 3 | 21.43 | 2.4 | 17.14
4th |  | 14 | 2.618 | 13 | 13 | 1 | 7.14 | 1 | 7.14 | 14 | 2.618 | 12.2 | 12.2 | 1.8 | 12.86 | 1.8 | 12.86 | 14 | 2.618 | 11 | 11.6 | 3 | 21.43 | 2.4 | 17.14
4th |  | 14 | 2.618 | 12.5 | 12.5 | 1.5 | 10.71 | 1.5 | 10.71 | 14 | 2.618 | 11.5 | 11.5 | 2.5 | 17.86 | 2.5 | 17.86 | 14 | 2.618 | 10.5 | 10.5 | 3.5 | 25 | 3.5 | 25
4th |  | 14 | 2.618 | 12.5 | 12.5 | 1.5 | 10.71 | 1.5 | 10.71 | 14 | 2.618 | 11.5 | 11.5 | 2.5 | 17.86 | 2.5 | 17.86 | 14 | 2.618 | 10.5 | 10.5 | 3.5 | 25 | 3.5 | 25
4th |  | 14 | 2.618 | 12.5 |  | 1.5 | 10.71 |  |  | 14 | 2.618 |  | 11.5 |  |  | 2.5 | 17.86 | 14 | 2.618 | 10.5 |  | 3.5 | 25
Operators Signature: | [22 empty] | Notes - See Reverse

## Hatch No3
TM7 Report on THICKNESS MEASUREMENT OF CARGO HOLD TRANSVERSE FRAMES
Ship's Name: | Demo ABS project | [7 empty] | Class Identity No.: |  |  |  | N/A |  |  |  |  | Report No.:
Cargo Hold No: Hatch No3
|  | Upper Part | [7 empty] | Mid Part | [7 empty] | Lower Part
Frame Number |  | Org Thk | Max Alwb Dim. | Gauged |  | Diminution P |  | Diminution S |  | Org Thk | Max Alwb Dim. | Gauged |  | Diminution P |  | Diminution S |  | Org Thk | Max Alwb Dim. | Gauged |  | Diminution P |  | Diminution S
|  | mm | mm | P | S | mm | % | mm | % | mm | mm | P | S | mm | % | mm | % | mm | mm | P | S | mm | % | mm | %
1st |  | 14 | 2.618 | 12.5 | 12.8 | 1.5 | 10.71 | 1.2 | 8.57 | 14 | 2.618 | 11.4 | 12.1 | 2.6 | 18.57 | 1.9 | 13.57 | 14 | 2.618 | 12.5 | 11.2 | 1.5 | 10.71 | 2.8 | 20
1st |  | 14 | 2.618 | 12.5 | 12.8 | 1.5 | 10.71 | 1.2 | 8.57 | 14 | 2.618 | 11.6 | 12.1 | 2.4 | 17.14 | 1.9 | 13.57 | 14 | 2.618 | 12.1 | 11.2 | 1.9 | 13.57 | 2.8 | 20
1st |  | 14 | 2.618 | 12.5 | 12.8 | 1.5 | 10.71 | 1.2 | 8.57 | 14 | 2.618 | 11.6 | 12.1 | 2.4 | 17.14 | 1.9 | 13.57 | 14 | 2.618 | 11.8 | 11.2 | 2.2 | 15.71 | 2.8 | 20
1st |  | 14 | 2.618 | 12.5 | 12.8 | 1.5 | 10.71 | 1.2 | 8.57 | 14 | 2.618 | 11.6 | 12 | 2.4 | 17.14 | 2 | 14.29 | 14 | 2.618 | 11.3 | 11.2 | 2.7 | 19.29 | 2.8 | 20
1st |  | 14 | 2.618 | 12.5 | 12.8 | 1.5 | 10.71 | 1.2 | 8.57 | 14 | 2.618 | 11.6 | 12 | 2.4 | 17.14 | 2 | 14.29 | 14 | 2.618 | 11.4 | 11.2 | 2.6 | 18.57 | 2.8 | 20
1st |  | 14 | 2.618 | 12.5 | 12.8 | 1.5 | 10.71 | 1.2 | 8.57 | 14 | 2.618 | 11.6 | 12 | 2.4 | 17.14 | 2 | 14.29 | 14 | 2.618 | 11.4 | 11.2 | 2.6 | 18.57 | 2.8 | 20
1st |  | 14 | 2.618 | 12.5 | 12.8 | 1.5 | 10.71 | 1.2 | 8.57 | 14 | 2.618 | 11.9 | 11.8 | 2.1 | 15 | 2.2 | 15.71 | 14 | 2.618 | 11.4 | 11.2 | 2.6 | 18.57 | 2.8 | 20
1st |  | 14 | 2.618 | 12.5 | 12.8 | 1.5 | 10.71 | 1.2 | 8.57 | 14 | 2.618 | 11.9 | 11.8 | 2.1 | 15 | 2.2 | 15.71 | 14 | 2.618 | 11.4 | 11.2 | 2.6 | 18.57 | 2.8 | 20
1st |  | 14 | 2.618 | 12.5 | 12.8 | 1.5 | 10.71 | 1.2 | 8.57 | 14 | 2.618 | 11.9 | 11.8 | 2.1 | 15 | 2.2 | 15.71 | 14 | 2.618 | 11.4 | 11.2 | 2.6 | 18.57 | 2.8 | 20
1st |  | 14 | 2.618 | 12.5 | 12.8 | 1.5 | 10.71 | 1.2 | 8.57 | 14 | 2.618 | 11.9 | 11.8 | 2.1 | 15 | 2.2 | 15.71 | 14 | 2.618 | 11.4 | 11.2 | 2.6 | 18.57 | 2.8 | 20
1st |  | 14 | 2.618 | 12.8 | 12.3 | 1.2 | 8.57 | 1.7 | 12.14 | 14 | 2.618 | 11.9 | 11.9 | 2.1 | 15 | 2.1 | 15 | 14 | 2.618 | 11.4 | 11.5 | 2.6 | 18.57 | 2.5 | 17.86
1st |  | 14 | 2.618 | 12.8 | 12.3 | 1.2 | 8.57 | 1.7 | 12.14 | 14 | 2.618 | 11.9 | 11.8 | 2.1 | 15 | 2.2 | 15.71 | 14 | 2.618 | 11.4 | 11.5 | 2.6 | 18.57 | 2.5 | 17.86
1st |  | 14 | 2.618 | 12.9 | 12.8 | 1.1 | 7.86 | 1.2 | 8.57 | 14 | 2.618 | 11.9 | 12 | 2.1 | 15 | 2 | 14.29 | 14 | 2.618 | 11.3 | 11.6 | 2.7 | 19.29 | 2.4 | 17.14
1st |  | 14 | 2.618 | 12.9 | 12.8 | 1.1 | 7.86 | 1.2 | 8.57 | 14 | 2.618 | 12.1 | 11.9 | 1.9 | 13.57 | 2.1 | 15 | 14 | 2.618 | 11.4 | 11.2 | 2.6 | 18.57 | 2.8 | 20
1st |  | 14 | 2.618 |  | 12.8 |  |  | 1.2 | 8.57 | 14 | 2.618 | 12.1 |  | 1.9 | 13.57 |  |  | 14 | 2.618 |  | 11.3 |  |  | 2.7 | 19.29
1st |  | 14 | 2.618 |  | 12.9 |  |  | 1.1 | 7.86 | 14 | 2.618 | 12 |  | 2 | 14.29 |  |  | 14 | 2.618 |  | 11.3 |  |  | 2.7 | 19.29
Operators Signature: | [22 empty] | Notes - See Reverse

## Hatch No5
TM7 Report on THICKNESS MEASUREMENT OF CARGO HOLD TRANSVERSE FRAMES
Ship's Name: | Demo ABS project | [7 empty] | Class Identity No.: |  |  |  | N/A |  |  |  |  | Report No.:
Cargo Hold No: Hatch No5
|  | Upper Part | [7 empty] | Mid Part | [7 empty] | Lower Part
Frame Number |  | Org Thk | Max Alwb Dim. | Gauged |  | Diminution P |  | Diminution S |  | Org Thk | Max Alwb Dim. | Gauged |  | Diminution P |  | Diminution S |  | Org Thk | Max Alwb Dim. | Gauged |  | Diminution P |  | Diminution S
|  | mm | mm | P | S | mm | % | mm | % | mm | mm | P | S | mm | % | mm | % | mm | mm | P | S | mm | % | mm | %
3rd |  | 14 | 2.618 | 12.9 | 12.5 | 1.1 | 7.86 | 1.5 | 10.71 | 14 | 2.618 | 12.1 | 12 | 1.9 | 13.57 | 2 | 14.29 | 14 | 2.618 | 11.5 | 11.4 | 2.5 | 17.86 | 2.6 | 18.57
3rd |  | 14 | 2.618 | 12.9 | 12.5 | 1.1 | 7.86 | 1.5 | 10.71 | 14 | 2.618 | 12 | 12 | 2 | 14.29 | 2 | 14.29 | 14 | 2.618 | 11.5 | 11.4 | 2.5 | 17.86 | 2.6 | 18.57
3rd |  | 14 | 2.618 | 12.9 | 12.5 | 1.1 | 7.86 | 1.5 | 10.71 | 14 | 2.618 | 12 | 12 | 2 | 14.29 | 2 | 14.29 | 14 | 2.618 | 11.3 | 11.4 | 2.7 | 19.29 | 2.6 | 18.57
3rd |  | 14 | 2.618 | 12.9 | 12.5 | 1.1 | 7.86 | 1.5 | 10.71 | 14 | 2.618 | 12 | 12 | 2 | 14.29 | 2 | 14.29 | 14 | 2.618 | 11.2 | 11.4 | 2.8 | 20 | 2.6 | 18.57
3rd |  | 14 | 2.618 | 12.9 | 12.5 | 1.1 | 7.86 | 1.5 | 10.71 | 14 | 2.618 | 12 | 12 | 2 | 14.29 | 2 | 14.29 | 14 | 2.618 | 11 | 11.4 | 3 | 21.43 | 2.6 | 18.57
3rd |  | 14 | 2.618 | 12.5 | 12.5 | 1.5 | 10.71 | 1.5 | 10.71 | 14 | 2.618 | 11.8 | 11.8 | 2.2 | 15.71 | 2.2 | 15.71 | 14 | 2.618 | 11 | 11 | 3 | 21.43 | 3 | 21.43
3rd |  | 14 | 2.618 | 12.5 | 12.5 | 1.5 | 10.71 | 1.5 | 10.71 | 14 | 2.618 | 11.8 | 11.8 | 2.2 | 15.71 | 2.2 | 15.71 | 14 | 2.618 | 11 | 11 | 3 | 21.43 | 3 | 21.43
3rd |  | 14 | 2.618 | 12.5 |  | 1.5 | 10.71 |  |  | 14 | 2.618 |  | 11.8 |  |  | 2.2 | 15.71 | 14 | 2.618 | 11 |  | 3 | 21.43
4th |  | 14 | 2.618 | 12.9 | 12.5 | 1.1 | 7.86 | 1.5 | 10.71 | 14 | 2.618 | 12.1 | 11.9 | 1.9 | 13.57 | 2.1 | 15 | 14 | 2.618 | 11.4 | 11.4 | 2.6 | 18.57 | 2.6 | 18.57
4th |  | 14 | 2.618 | 12.9 | 12.3 | 1.1 | 7.86 | 1.7 | 12.14 | 14 | 2.618 | 12.1 | 11.4 | 1.9 | 13.57 | 2.6 | 18.57 | 14 | 2.618 | 11.4 | 11.4 | 2.6 | 18.57 | 2.6 | 18.57
4th |  | 14 | 2.618 | 12.9 | 12.3 | 1.1 | 7.86 | 1.7 | 12.14 | 14 | 2.618 | 12.1 | 12 | 1.9 | 13.57 | 2 | 14.29 | 14 | 2.618 | 11.4 | 11.4 | 2.6 | 18.57 | 2.6 | 18.57
4th |  | 14 | 2.618 | 12.9 | 12.3 | 1.1 | 7.86 | 1.7 | 12.14 | 14 | 2.618 | 12.1 | 12 | 1.9 | 13.57 | 2 | 14.29 | 14 | 2.618 | 11.4 | 11.4 | 2.6 | 18.57 | 2.6 | 18.57
4th |  | 14 | 2.618 | 12.9 | 12.3 | 1.1 | 7.86 | 1.7 | 12.14 | 14 | 2.618 | 12.1 | 12 | 1.9 | 13.57 | 2 | 14.29 | 14 | 2.618 | 11.4 | 11.4 | 2.6 | 18.57 | 2.6 | 18.57
4th |  | 14 | 2.618 | 12.6 | 12.6 | 1.4 | 10 | 1.4 | 10 | 14 | 2.618 | 12 | 11.9 | 2 | 14.29 | 2.1 | 15 | 14 | 2.618 | 11.4 | 11.4 | 2.6 | 18.57 | 2.6 | 18.57
4th |  | 14 | 2.618 | 12.6 | 12.6 | 1.4 | 10 | 1.4 | 10 | 14 | 2.618 | 12 | 11.9 | 2 | 14.29 | 2.1 | 15 | 14 | 2.618 | 11.4 | 11.4 | 2.6 | 18.57 | 2.6 | 18.57
4th |  | 14 | 2.618 |  | 12.6 |  |  | 1.4 | 10 | 14 | 2.618 | 12 |  | 2 | 14.29 |  |  | 14 | 2.618 |  | 11.4 |  |  | 2.6 | 18.57
Operators Signature: | [22 empty] | Notes - See Reverse